## SOFC
|  | Materials | Amount | Unit | Data source
Cell Stack |  | NiO-YSZ
|  | NiO | 0.01836 | kg/kW | Experiment
|  | YSZ (3 mol% Y) |  |  | Experiment (emission for Yttria is retieved from internationl journal of hydrogen energy 37 (2012) 2509-2523
|  | Yttria | 0.42 | g/kW
|  | Zinc oxide | 13.58 | g/kW
NiO-YSZ
|  | NiO | 0.783 | kg/kW | Experiment (assume 2kW to convert Ni to NiO, retieved from internationl journal of hydrogen energy 37 (2012) 2509-2523)
|  | YSZ | 1.026 | kg/kW | Experiment
|  | YSZ | 0.04158 | kg/kW | Experiment
LSM-YSZ
|  | LSM | 0.01161 | kg/kW | Energy 126 (2017) 585-602
|  | YSZ | 0.01161 | kg/kW | Experiment
|  | LCN（LaCo0.6Ni0.4O3-δ） | 0.16605 | kg/kW | Experiment
| Insulation | Rock wool | 0.159 | kg/kW | Energy 79 (2015) 455-466
| Interconnects | Stainless Steel (Fe-Cr alloy) | 7 | kg/kW | Internal. J. Hydro. Energy 37(2012), 2509-2523
Fuel Processor | Cleaning Unit (Desurphurizer) | Reactor tube | 0.426 | kg/kW | Energy 79 (2015) 455-466
|  | Zinc oxide (cleaning unit) | 2.4358 | kg/kW | Jaap van Rooijen (2006)
|  | Pt | 0.113 | g/kW | Jaap van Rooijen (2006)
|  | Pd | 0.044 | g/kW | Jaap van Rooijen (2006)
|  | Al2O3 | 0.31275 | kg/kW | Jaap van Rooijen (2006)
| Reformer | Reformer catalyst（63% Alumina, 20% Nickle oxide, 17% silica） |  | kg/kW | Energy 126 (2017) 585-602
|  | alumina | 4.9644 | kg/kW | Energy 126 (2017) 585-602
|  | (Aluminum) | 2.628212 | kg/kW
|  | Nickel Oxide | 1.576 | kg/kW | Energy 126 (2017) 585-602
|  | (Nickel) | 1.238436 | kg/kW
|  | Silica | 1.3396 | kg/kW | Energy 126 (2017) 585-602
|  | (Silicon) | 0.6251467 | kg/kW
|  | energy to convert elementary substance to compound | 70.92 | MJ/kW | Internal. J. Hydro. Energy 37(2012), 2509-2523 |  | Internal. J. Hydro. Energy 37(2012), 2509-2523
|  | Reformer tube, Stainless steel 304 (100 wt%) | 0.207 | kg/kW | Energy 79 (2015) 455-466
Power Conditioining | Inverter |  |  |  | Weiss MA, Heywood JB (2003)-report |  | Energy 79 (2015) 455-466, using a scaling factor of 1. Neglecting other controllers and cables
|  | Al-alloy | 0.3293307 | kg/kW
|  | silica | 0.0043476 | kg/kW
|  | Plastic | 0.0221003 | kg/kW
|  | Copper | 0.0065214 | kg/kW
Thermal Management | Steam Generator | Steel cold rolled coil | 1.99580656 | kg/kW | IISI
|  | Stainless Steel 304 2B | 0.3401943 | kg/kW | IISI
|  | Stainless Steel 316 2B | 0.04535924 | kg/kW | IISI
|  | Steel cold rolled coil | 2.1545639 | kg/kW | IISI
|  | Stainless Steel 316 2B | 0.5669905 | kg/kW | IISI
|  | Steel cold rolled coil | 0.4535924 | kg/kW | IISI
|  | Glass fiber I | 0.30617487 | kg/kW | PureCell™ system
| Heat exchanger for fuel and water | Stainless steel 304 (100 wt%) | 0.091 | kg/kW | Energy 79 (2015) 455-466
| Heat exchanger for air | Cr alloy (100%) | 0.614 | kg/kW | Energy 79 (2015) 455-466
Auxiliary Burner |  | Steel | 29 | kg/kW | Applied Energy 139 (2015) 245–259
|  | Aluminium | 1.9 | kg/kW | Applied Energy 139 (2015) 245–260
|  | Chromium steel | 1.3 | kg/kW | Applied Energy 139 (2015) 245–261
|  | Brazing solder | 1 | kg/kW | Applied Energy 139 (2015) 245–262
|  | Copper | 0.77 | kg/kW | Applied Energy 139 (2015) 245–263
|  | Brass | 0.013 | kg/kW | Applied Energy 139 (2015) 245–264
|  | Rock wool | 2 | kg/kW | Applied Energy 139 (2015) 245–265
|  | Alkyd paint | 0.32 | kg/kW | Applied Energy 139 (2015) 245–266
|  | Corrugated board | 1.3 | kg/kW | Applied Energy 139 (2015) 245–267
|  | High density polyethylene | 0.23 | kg/kW | Applied Energy 139 (2015) 245–268
|  | Electricity, medium voltage | 74 | MJ/kW | Applied Energy 139 (2015) 245–269
|  | Heat from natural gas | 119 | MJ/kW | Applied Energy 139 (2015) 245–270
|  | Heat from light fuel oil | 63 | MJ/kW | Applied Energy 139 (2015) 245–271
|  | Water | 46 | l/kW | Applied Energy 139 (2015) 245–272
Energy consumption |  | electricity | 241.5 | kWh/kW | Energy 126 (2017) 585-602
|  | heat | 488 | MJ | Energy 126 (2017) 585-602
Operation |  | Electricity Efficiency | 53 | % | J. Fuel Cell Sci. Technol.11(2013) 14
|  | Thermal Efficiency | 37 | % | J. Fuel Cell Sci. Technol.11(2013) 14
|  | Fuel Consumptaion Rate | 1.887 | kWh/h
|  | Natural Gas Consumption | 1498.134 | m3/a | 47552.4
|  | Electricity Generation | 7000 | kWh/a
|  | heat | 17592.45 | MJ/a
|  | Operation Hours | 7000 | h/a
|  | CO2-gases | 2400.3 | kg/a | Energy Server 5, Bloomenergy 2019
|  | CO-gases | 107.94 | g/a | Energy Server 5, Bloomenergy 2019
|  | VOC | 50.484 | g/a | Energy Server 5, Bloomenergy 2019
|  | NOx-gases | 5.3977 | g/a | Energy Server 5, Bloomenergy 2019
|  | SO2 | Negiligble |  | Energy Server 5, Bloomenergy 2019
|  | Water | None |  | Energy Server 5, Bloomenergy 2019
Disposal |  | Pt | 95 | % | Energy Environ. Sci., 2015, 8, 1969--1985
|  | Cu | 80 | % | Energy Environ. Sci., 2015, 8, 1969--1986
|  | Al | 80 | % | Energy Environ. Sci., 2015, 8, 1969--1987
|  | steel | 80 | % | Energy Environ. Sci., 2015, 8, 1969--1988 | 43.81 | kg/kW

## MCFC
|  | Materials | Value | unit | Data Source
Cell Stack |  | Nickel, 99.5%, at plant/GLO (cathode & ahode) | 5.696 | kg/kW | Ecoinvent 2016
|  | Chromium, at RER (anode) | 0.2496 | kg/kW | Ecoinvent 2016
|  | Lithium, at plant/GLO (cathode) | 0.5936 | kg/kW | Ecoinvent 2016
|  | Aluminium oxide, at plant/RER (anode) | 1.1024 | kg/kW | Ecoinvent 2016
|  | Lithium carbonate, at plant/GLO (electrolyte) | 0.39 | kg/kW | Ecoinvent 2016
|  | Sodium carbonate from ammonium chloride production, at plant/GLO (electrolyte) | 0.36 | kg/kW | Ecoinvent 2016
|  | Reinforcing steel, at plant/RER | 8.496 | kg/kW | Ecoinvent 2017
Fuel Processor | Cleaning Unit (Desulfurizer) | Reactor tube | 0.426 | kg/kW | Energy 79 (2015) 455-466
|  | Zinc oxide (cleaning unit) | 2.4358 | kg/kW | Jaap van Rooijen (2006)
|  | Pt | 0.113 | g/kW | Jaap van Rooijen (2006)
|  | Pd | 0.044 | g/kW | Jaap van Rooijen (2006)
|  | Al2O3 | 0.31275 | kg/kW | Jaap van Rooijen (2006)
| Reformer | Reformer catalyst（63% Alumina, 20% Nickle oxide, 17% silica） |  | kg/kW | Energy 126 (2017) 585-602
|  | alumina | 4.9644 | kg/kW | Energy 126 (2017) 585-602
|  | (Aluminum) | 2.628212 | kg/kW
|  | Nickel Oxide | 1.576 | kg/kW | Energy 126 (2017) 585-602
|  | (Nickel) | 1.238436 | kg/kW
|  | Silica | 1.3396 | kg/kW | Energy 126 (2017) 585-602
|  | (Silicon) | 0.6251467 | kg/kW
|  | energy to convert elementary substance to compound | 70.92 | MJ/kW | Internal. J. Hydro. Energy 37(2012), 2509-2523
|  | Reformer tube, Stainless steel 304 (100 wt%) | 0.207 | kg/kW | Energy 79 (2015) 455-466
Power Conditioining | Inverter | Al-alloy (90.9 wt%), Purified silica (1.2 wt%), Plastic (6.1 wt%), Copper (1.8 wt%) | 0.3623 | kg/kW | Weiss MA, Heywood JB (2003)-report | Energy 79 (2015) 455-466, using a scaling factor of 1. Neglecting other controllers and cables
Thermal Management | Steam Generator | Steel cold rolled coil | 1.99580656 | kg/kW | IISI
|  | Stainless Steel 304 2B | 0.3401943 | kg/kW | IISI
|  | Stainless Steel 316 2B | 0.04535924 | kg/kW | IISI
|  | Steel cold rolled coil | 2.1545639 | kg/kW | IISI
|  | Stainless Steel 316 2B | 0.5669905 | kg/kW | IISI
|  | Steel cold rolled coil | 0.4535924 | kg/kW | IISI
|  | Glass fiber I | 0.30617487 | kg/kW | PureCell™ system
| Heat exchanger for fuel and water | Stainless steel 304 (100 wt%) | 0.091 | kg/kW | Energy 79 (2015) 455-466
| Heat exchanger for air | Cr alloy (100%) | 0.614 | kg/kW | Energy 79 (2015) 455-466
Auxiliary Burner |  | Steel | 29 | kg | Applied Energy 139 (2015) 245–259
|  | Aluminium | 1.9 | kg | Applied Energy 139 (2015) 245–260
|  | Chromium steel | 1.3 | kg | Applied Energy 139 (2015) 245–261
|  | Brazing solder | 1 | kg | Applied Energy 139 (2015) 245–262
|  | Copper | 0.77 | kg | Applied Energy 139 (2015) 245–263
|  | Brass | 0.013 | kg | Applied Energy 139 (2015) 245–264
|  | Rock wool | 2 | kg | Applied Energy 139 (2015) 245–265
|  | Alkyd paint | 0.32 | kg | Applied Energy 139 (2015) 245–266
|  | Corrugated board | 1.3 | kg | Applied Energy 139 (2015) 245–267
|  | High density polyethylene | 0.23 | kg | Applied Energy 139 (2015) 245–268
|  | Electricity, medium voltage | 74 | MJ | Applied Energy 139 (2015) 245–269
|  | Heat from natural gas | 119 | MJ | Applied Energy 139 (2015) 245–270
|  | Heat from light fuel oil | 63 | MJ | Applied Energy 139 (2015) 245–271
|  | Water | 46 | l | Applied Energy 139 (2015) 245–272
Energy consumption |  | electricity | 264 | kWh/kW | ecoinvent 3.6
|  | heat | 488 | MJ | Energy 126 (2017) 585-602
Operation |  | Electricity Efficiency | 47 | % | Energy Convers Manage 168 (2018) 276–287
|  | Thermal Efficiency | 43 | % | Energy Convers Manage 168 (2018) 276–287
|  | Fuel Consumptaion Rate | 2.19 | kWh/h
|  | Natural Gas Consumption | 1804.57 | m3/a
|  | Electricity Generation | 7000 | kWh/a
|  | heat | 23055.32 | MJ/a
|  | Operation Hours | 7000 | h/a
|  | CO2-gases | 2159.099677 | kg/a | DFC 300
|  | H2O-gases | 859.25 | kg/a | DFC 300
|  | NOx-gases | 31.751468 | g/a | DFC 300
|  | SOx-gases | 0.3175 | g/a | DFC 300
|  | De-ioned Water consumption | 1718.5 | kg/a | DFC 300
Disposal |  | Pt | 95 | % | Energy Environ. Sci., 2015, 8, 1969--1985
|  | Cu | 80 | % | Energy Environ. Sci., 2015, 8, 1969--1986
|  | Al | 80 | % | Energy Environ. Sci., 2015, 8, 1969--1987
|  | steel | 80 | % | Energy Environ. Sci., 2015, 8, 1969--1988
|  | Others | 18.9 | % | Energy Environ. Sci., 2015, 8, 1969--1989

## PAFC
|  | Materials | Amount | Unit | Data source
Cell Stack | MEA | Platinum | 0.0075 | kg/kW | Applied Energy 147 (2015) 373–385
|  | PTFE (Teflon®) | 0 | kg/kW | PureCell™ system
|  | Polyethylene | 1.060726 | kg/kW | PureCell™ system | Substitute Teflon
|  | Carbon black ETH U | 0.4080063638 | kg/kW | PureCell™ system
|  | Graphite | 3.696 | kg/kW | Energy Environ. Sci., 2015, 8, 1969--1985 | Assume 40 times loading of PEMFC, same as Platinum
|  | Copper ETH U | 0.167829188 | kg/kW | PureCell™ system
|  | Phosphoric acid ETH U | 0.569258462 | kg/kW | PureCell™ system
|  | Silicium carbide | 4.315931686 | kg/kW | PureCell™ system
|  | Glass fiber I | 1.133981 | kg/kW | PureCell™ system
| Interconnector | Steel cold rolled coil | 8.01724567 | kg/kW | IISI (International Iron and Steel Institute)
|  | Stainless Steel 304 2B | 0.96388385 | kg/kW | IISI
11.35923
8.98112952
Fuel Processor | Cleaning Unit (Desurphurizer) | Reactor tube | 0.426 | kg/kW | Energy 79 (2015) 455-466
|  | Zinc oxide (cleaning unit) | 2.4358 | kg/kW | Jaap van Rooijen (2006)
|  | Pt | 0.113 | g/kW | Jaap van Rooijen (2006)
|  | Pd | 0.044 | g/kW | Jaap van Rooijen (2006)
|  | Al2O3 | 0.31275 | kg/kW | Jaap van Rooijen (2006)
| reformer | Lanthanum | 0.1450753 | kg/kW | Jaap van Rooijen (2006) | According to Ranjiven 2006, Total amount of Lanthanum and Nickel is 91 lb(41.277 kg), assuming Molar ratio (La:Ni) = 1(according to Jyong-YueLiu 2010)
|  | Stainless Steel 304 2B | 5.93072063 | kg/kW | Jaap van Rooijen (2006)
|  | Steel cold rolled coil | 0.44225259 | kg/kW | Jaap van Rooijen (2006)
|  | Zeolite ETH U | 0.739355612 | kg/kW | Jaap van Rooijen (2006)
|  | Aluminum oxide | 0.619153626 | kg/kW | Jaap van Rooijen (2006)
|  | Nickel enriched ETH U | 0.06130971 | kg/kW | Jaap van Rooijen (2006)
| Low temperature shift reactor | Stainless Steel 304 2B | 6.084942046 | kg/kW | Jaap van Rooijen (2006)
|  | Steel cold rolled coil | 4.601694898 | kg/kW | Jaap van Rooijen (2006)
|  | Copper ETH U | 0.607813816 | kg/kW | Jaap van Rooijen (2006)
|  | Zinc oxide | 0.394625388 | kg/kW | Jaap van Rooijen (2006)
|  | (Zinc) | 0.3157003104 | kg/kW | Jaap van Rooijen (2006)
|  | Glass fiber I | 0.19277677 | kg/kW | Jaap van Rooijen (2006)
Power Conditioining | Inverter | Al-alloy (90.9 wt%), Purified silica (1.2 wt%), Plastic (6.1 wt%), Copper (1.8 wt%) | 0.3623 | kg/kW | Weiss MA, Heywood JB (2003)-report | Energy 79 (2015) 455-466, using a scaling factor of 1. Neglecting other controllers and cables
Thermal Management | Steam Generator | Steel cold rolled coil | 1.99580656 | kg/kW | IISI
|  | Stainless Steel 304 2B | 0.3401943 | kg/kW | IISI
|  | Stainless Steel 316 2B | 0.04535924 | kg/kW | IISI
|  | Steel cold rolled coil | 2.1545639 | kg/kW | IISI
|  | Stainless Steel 316 2B | 0.5669905 | kg/kW | IISI
|  | Steel cold rolled coil | 0.4535924 | kg/kW | IISI
|  | Glass fiber I | 0.30617487 | kg/kW | PureCell™ system
| Cooling loop | Steel cold rolled coil | 0.4535924 | kg/kW | IISI
|  | Glass fiber I | 0.30617487 | kg/kW | PureCell™ system
| Auxiliary Burner | Steel | 29 | kg | Applied Energy 139 (2015) 245–259
|  | Aluminium | 1.9 | kg | Applied Energy 139 (2015) 245–260
|  | Chromium steel | 1.3 | kg | Applied Energy 139 (2015) 245–261
|  | Brazing solder | 1 | kg | Applied Energy 139 (2015) 245–262
|  | Copper | 0.77 | kg | Applied Energy 139 (2015) 245–263
|  | Brass | 0.013 | kg | Applied Energy 139 (2015) 245–264
|  | Rock wool | 2 | kg | Applied Energy 139 (2015) 245–265
|  | Alkyd paint | 0.32 | kg | Applied Energy 139 (2015) 245–266
|  | Corrugated board | 1.3 | kg | Applied Energy 139 (2015) 245–267
|  | High density polyethylene | 0.23 | kg | Applied Energy 139 (2015) 245–268
|  | Electricity, medium voltage | 74 | MJ | Applied Energy 139 (2015) 245–269
|  | Heat from natural gas | 119 | MJ | Applied Energy 139 (2015) 245–270
|  | Heat from light fuel oil | 63 | MJ | Applied Energy 139 (2015) 245–271
|  | Water | 46 | l | Applied Energy 139 (2015) 245–272
Energy consumption |  | electricity | 330.9 | kWh/kW | Jaap van Rooijen (2006)
|  | heat | 1640 | MJ | Jaap van Rooijen (2006)
Operation |  | Electricity Efficiency | 42 | % | Jaap van Rooijen (2006)
|  | Thermal Efficiency | 48 | % | Jaap van Rooijen (2006)
|  | Fuel Consumptaion Rate | 2.381 | kWh/h | Jaap van Rooijen (2006)
|  | Natural Gas Consumption | 1890.502 | m3/a
|  | Electricity Generation | 7000 | kWh/a
|  | heat | 28800 | MJ/a
|  | Operation Hours | 7000 | h/a | Jaap van Rooijen (2006)
|  | NOx | 63 | g/a | PureCell 400
|  | CO | 35 | g/a | PureCell 400
|  | VOC | 35 | g/a | PureCell 400
|  | CO2 | 3178 | kg/a | PureCell 400
|  | SO2 | Negligible |  | PureCell 400
|  | PM | Negligible |  | PureCell 400
|  | Water Consumption | None |  | PureCell 400
|  | Water Discharge | None |  | PureCell 400
Disposal |  | Pt | 95 | % | Energy Environ. Sci., 2015, 8, 1969--1985
|  | Cu | 80 | % | Energy Environ. Sci., 2015, 8, 1969--1986
|  | Al | 80 | % | Energy Environ. Sci., 2015, 8, 1969--1987
|  | steel | 80 | % | Energy Environ. Sci., 2015, 8, 1969--1988
|  | Others | 18.9 | % | Energy Environ. Sci., 2015, 8, 1969--1989

## PEMFC
|  | Materials | Value | unit
Cell Stack | Catalyst layer | Carbon black, at plant | 0.0404558 | kg/kW | Energy Environ. Sci., 2015, 8, 1969--1985
|  | Platinum, primary, at refinery/ZA U | 0.21 | g/kW | Applied Energy 157 (2015) 884–896
|  | Tetrafluoroethylene (TFE), at plant, EU | 0.015 | g/kW | Applied Energy 157 (2015) 884–896
| GDL | Graphite, at plant/RER U | 0.0924 | kg/kW | Energy Environ. Sci., 2015, 8, 1969--1985
|  | Tetrafluoroethylene (TFE), at plant, EU | 10.7 | g/kW | Applied Energy 157 (2015) 884–896
| Membrane | Tetrafluoroethylene (TFE), at plant, EU | 11.8 | g/kW | Applied Energy 157 (2015) 884–896
|  | Sulfuric acid, at plant, EU | 8.8 | g/kW | Applied Energy 157 (2015) 884–896 | 0.0088
| Bi-polar plate | Graphite, at plant/RER U | 0.262 | kg/kW | Energy Environ. Sci., 2015, 8, 1969--1985
| Assembly | Chromium steel 18/8, at plant/RER U | 0.99 | kg/kW | Endplate
|  | Steel product manufacturing, average metal working/RER U | 0.15 | kg/kW | Refers to steel bars and screws to fix the stack and to fittings
Fuel Processor | Cleaning Unit (Desurphurizer) | Reactor tube | 0.426 | kg/kW | Energy 79 (2015) 455-466
|  | Zinc oxide (cleaning unit) | 2.4358 | kg/kW | Jaap van Rooijen (2006)
|  | Pt | 0.113 | g/kW | Jaap van Rooijen (2006)
|  | Pd | 0.044 | g/kW | Jaap van Rooijen (2006)
|  | Al2O3 | 0.31275 | kg/kW | Jaap van Rooijen (2006)
| reformer | Lanthanum | 0.1450753 | kg/kW | Jaap van Rooijen (2006)
|  | Stainless Steel 304 2B | 5.93072063 | kg/kW | Jaap van Rooijen (2006)
|  | Steel cold rolled coil | 0.44225259 | kg/kW | Jaap van Rooijen (2006)
|  | Zeolite ETH U | 0.739355612 | kg/kW | Jaap van Rooijen (2006)
|  | Aluminum oxide | 0.619153626 | kg/kW | Jaap van Rooijen (2006)
|  | Nickel enriched ETH U | 0.06130971 | kg/kW | Jaap van Rooijen (2006)
|  | Total | 7.937867458 | kg/kW | Jaap van Rooijen (2006)
| Low temperature shift reactor | Stainless Steel 304 2B | 6.084942046 | kg/kW | Jaap van Rooijen (2006)
|  | Steel cold rolled coil | 4.601694898 | kg/kW | Jaap van Rooijen (2006)
|  | Copper ETH U | 0.607813816 | kg/kW | Jaap van Rooijen (2006)
|  | Zinc oxide | 0.394625388 | kg/kW | Jaap van Rooijen (2006)
|  | (Zinc) | 0.3157003104 | kg/kW | Jaap van Rooijen (2006)
|  | Glass fiber I | 0.19277677 | kg/kW | Jaap van Rooijen (2006)
Power Conditioining | Inverter | Al-alloy (90.9 wt%), Purified silica (1.2 wt%), Plastic (6.1 wt%), Copper (1.8 wt%) | 0.3623 | kg/kW | Weiss MA, Heywood JB (2003)-report | Energy 79 (2015) 455-466, using a scaling factor of 1. Neglecting other controllers and cables
Thermal Management | Steam Generator | Steel cold rolled coil | 1.99580656 | kg/kW | IISI
|  | Stainless Steel 304 2B | 0.3401943 | kg/kW | IISI
|  | Stainless Steel 316 2B | 0.04535924 | kg/kW | IISI
|  | Steel cold rolled coil | 2.1545639 | kg/kW | IISI
|  | Stainless Steel 316 2B | 0.5669905 | kg/kW | IISI
|  | Steel cold rolled coil | 0.4535924 | kg/kW | IISI
|  | Glass fiber I | 0.30617487 | kg/kW | PureCell™ system
| Cooling loop | Steel cold rolled coil | 0.4535924 | kg/kW | IISI
|  | Glass fiber I | 0.30617487 | kg/kW | PureCell™ system
| Auxiliary Burner | Steel | 29 | kg | Applied Energy 139 (2015) 245–259
|  | Aluminium | 1.9 | kg | Applied Energy 139 (2015) 245–260
|  | Chromium steel | 1.3 | kg | Applied Energy 139 (2015) 245–261
|  | Brazing solder | 1 | kg | Applied Energy 139 (2015) 245–262
|  | Copper | 0.77 | kg | Applied Energy 139 (2015) 245–263
|  | Brass | 0.013 | kg | Applied Energy 139 (2015) 245–264
|  | Rock wool | 2 | kg | Applied Energy 139 (2015) 245–265
|  | Alkyd paint | 0.32 | kg | Applied Energy 139 (2015) 245–266
|  | Corrugated board | 1.3 | kg | Applied Energy 139 (2015) 245–267
|  | High density polyethylene | 0.23 | kg | Applied Energy 139 (2015) 245–268
|  | Electricity, medium voltage | 74 | MJ | Applied Energy 139 (2015) 245–269
|  | Heat from natural gas | 119 | MJ | Applied Energy 139 (2015) 245–270
|  | Heat from light fuel oil | 63 | MJ | Applied Energy 139 (2015) 245–271
|  | Water | 46 | l | Applied Energy 139 (2015) 245–272
Energy consumption |  | electricity | 52 | kWh/kW | ecoinvent 3.6
|  | heat | 358.55 | MJ | ecoinvent 3.6
Operation |  | Electricity Efficiency | 37 | %
|  | Thermal Efficiency | 55 | %
|  | Fuel Consumptaion Rate | 2.703 | kWh/h
|  | Natural Gas Consumption | 2145.975 | m3/a
|  | Electricity Generation | 7000 | kWh/a
|  | heat | 37459.46 | MJ/a
|  | Operation Hours | 7000 | h/a
| emission to air | CO2 | 3696 | kg/a | DOE_2013 Business case of HT PEMFC | Assume a logarithmic distribution with standard deviation of 1 for uncertainty
|  | CO | 119.77 | g/a | DOE_2014 Business case of HT PEMFC
|  | NOx | 48.3 | g/a | DOE_2015 Business case of HT PEMFC
|  | PM | negligible |  | DOE_2016 Business case of HT PEMFC
|  | Sox | negligible |  | DOE_2017 Business case of HT PEMFC
|  | VOC | negligible |  | DOE_2018 Business case of HT PEMFC
Disposal | Recycle | Pt | 95 | % | Energy Environ. Sci., 2015, 8, 1969--1985
|  | Cu | 80 | % | Energy Environ. Sci., 2015, 8, 1969--1986
|  | Al | 80 | % | Energy Environ. Sci., 2015, 8, 1969--1987
|  | stainless steel | 80 | % | Energy Environ. Sci., 2015, 8, 1969--1988
|  | Others | 18.9 | % | Energy Environ. Sci., 2015, 8, 1969--1989
| Waste treatment | waste reinforcement steel | 100 | %

## Sheet1
system expansion
| sofc | mcfc | pafc | pemfc | ngcc | micro_GT
electrical efficiency | 53 | 47 | 42 | 37 | 50 | 29
heat efficiency | 37 | 43 | 48 | 55 | 37.8 | 46
| 17592.45 | 23055.32 | 28800 | 37459.46 | 19051.2 | 39972.41 | m3 ng to kWh
Heat system expansion | 19867.01 | 14404.14 | 8659.459 | 0 | 18408.26 | -2512.954 | 8.816
ng consump annual | 1498.134 | 1689.385 | 1890.502 | 2145.975 | 1588.022 | 2737.969 | efficiency for system expansion
| 2227.053 | 2412.74 | 2174.261 | 2145.975 | 2191.237 | 2751.999
Power density