## Sheet1
cutoff | 10
Database | PEMFC import
format | Excel spreadsheet
Activity | PEMFC
comment | PEMFC_Import
location | GLO
production amount | 1
unit | pcs
Exchanges
name | amount | unit | database | categories | location | type | reference product | Comment
manufacturing_pemfc | 1 | pcs | PEMFC import |  | GLO | technosphere
Disposal_scen1 | 1 | pcs | PEMFC import |  | GLO | technosphere
Disposal_scen2 | 1 | pcs | PEMFC import |  | GLO | technosphere
Disposal_scen3 | 1 | pcs | PEMFC import |  | GLO | technosphere
Activity | manufacturing_pemfc
comment | PEMFC_Import
location | GLO
production amount | 1
unit | pcs
Exchanges
name | amount | unit | database | categories | location | type | reference product | Comment
Cell stack, pcs | 1 | pcs | PEMFC import |  | GLO | technosphere
Fuel Processor, pcs | 1 | pcs | PEMFC import |  | GLO | technosphere
Power Conditioining, pcs | 1 | pcs | PEMFC import |  | GLO | technosphere
Thermal Management, pcs | 1 | pcs | PEMFC import |  | GLO | technosphere
Manufacturing | 1 | pcs | PEMFC import |  | GLO | technosphere
Activity | Cell stack, pcs
comment
location | GLO
production amount | 1
unit | pcs
Exchanges
name | amount | unit | database | categories | location | type | reference product | Comment
market for platinum | 0.00021 | kg | ecoinvent 3.6 |  | GLO | technosphere | platinum
tetrafluoroethylene film production, on glass | 0.022515 | kg | ecoinvent 3.6 |  | RoW | technosphere | tetrafluoroethylene film, on glass
market for carbon black | 0.0404558 | kg | ecoinvent 3.6 |  | GLO | technosphere | carbon black
market for graphite | 0.354 | kg | ecoinvent 3.6 |  | GLO | technosphere | graphite
market for sulfuric acid | 0.0088 | kg | ecoinvent 3.6 |  | RoW | technosphere | sulfuric acid
market for steel, low-alloyed | 0.99 | kg | ecoinvent 3.6 |  | GLO | technosphere | steel, low-alloyed
market for sheet rolling, steel | 0.99 | kg | ecoinvent 3.6 |  | GLO | technosphere | sheet rolling, steel
market for steel, chromium steel 18/8 | 0.426 | kg | ecoinvent 3.6 |  | GLO | technosphere | steel, chromium steel 18/8
Activity | Fuel Processor, pcs
comment | Fuel Processor, pcs
location | GLO
production amount | 1
unit | pcs
Exchanges
name | amount | unit | database | categories | location | type | reference product | Comment
Cleaning Unit | 1 | pcs | PEMFC import |  | GLO | technosphere
Reformer | 1 | pcs | PEMFC import |  | GLO | technosphere
Low temperature shift reactor | 1 | pcs | PEMFC import |  | GLO | technosphere
Activity | Cleaning Unit
comment
location | GLO
production amount | 1
unit | pcs
Exchanges
name | amount | unit | database | categories | location | type | reference product | Comment
market for steel, chromium steel 18/8 | 0.426 | kg | ecoinvent 3.6 |  | GLO | technosphere | steel, chromium steel 18/8
market for zinc oxide | 2.4358 | kg | ecoinvent 3.6 |  | GLO | technosphere | zinc oxide
market for platinum | 0.000113 | kg | ecoinvent 3.6 |  | GLO | technosphere | platinum
market for palladium | 4.4e-05 | kg | ecoinvent 3.6 |  | GLO | technosphere | palladium
market for aluminium oxide, non-metallurgical | 0.31275 | kg | ecoinvent 3.6 |  | RoW | technosphere | aluminium oxide, non-metallurgical
Activity | Reformer
comment
location | GLO
production amount | 1
unit | pcs
Exchanges
name | amount | unit | database | categories | location | type | reference product | Comment
Lanthanum | 0.1450753 | kg | PEMFC import |  | GLO | technosphere |  | estimate content of lanthanum
market for steel, low-alloyed | 0.44225259 | kg | ecoinvent 3.6 |  | GLO | technosphere | steel, low-alloyed
market for sheet rolling, steel | 0.44225259 | kg | ecoinvent 3.6 |  | GLO | technosphere | sheet rolling, steel
market for zeolite, powder | 0.739355612 | kg | ecoinvent 3.6 |  | GLO | technosphere | zeolite, powder
market for aluminium oxide, non-metallurgical | 0.619153626 | kg | ecoinvent 3.6 |  | RoW | technosphere | aluminium oxide, non-metallurgical
market for steel, chromium steel 18/8 | 5.93072063 | kg | ecoinvent 3.6 |  | GLO | technosphere | steel, chromium steel 18/8
Activity | Lanthanum
comment
location | GLO
production amount | 1
unit | kg
Exchanges
name | amount | unit | database | categories | location | type | reference product | Comment
market for lanthanum oxide | 1.169906 | kg | ecoinvent 3.6 |  | GLO | technosphere | lanthanum oxide | estimate content of lanthanum | 138.9 | 325 | 277.8 | 1.169906
market group for electricity, high voltage | -2.5 | kWh | ecoinvent 3.6 |  | CN | technosphere | electricity, high voltage
Activity | Low temperature shift reactor
comment
location | GLO
production amount | 1
unit | pcs
Exchanges
name | amount | unit | database | categories | location | type | reference product | Comment
market for glass fibre | 0.19277677 | kg | ecoinvent 3.6 |  | GLO | technosphere | glass fibre
market for zinc oxide | 0.394625388 | kg | ecoinvent 3.6 |  | GLO | technosphere | zinc oxide
market for copper | 0.607813816 | kg | ecoinvent 3.6 |  | GLO | technosphere | copper
market for steel, chromium steel 18/8 | 6.084942046 | kg | ecoinvent 3.6 |  | GLO | technosphere | steel, chromium steel 18/8
market for steel, low-alloyed | 4.601694898 | kg | ecoinvent 3.6 |  | GLO | technosphere | steel, low-alloyed
market for sheet rolling, steel | 4.601694898 | kg | ecoinvent 3.6 |  | GLO | technosphere | sheet rolling, steel
Activity | Power Conditioining, pcs
comment
location | GLO
production amount | 1
unit | pcs
Exchanges
name | amount | unit | database | categories | location | type | reference product | Comment
market for inverter, 500kW | 0.002 | unit | ecoinvent 3.6 |  | GLO | technosphere | inverter, 500kW
Activity | Thermal Management, pcs
comment
location | GLO
production amount | 1
unit | pcs
Exchanges
name | amount | unit | database | categories | location | type | reference product | Comment
market for steel, low-alloyed | 5.05755526 | kg | ecoinvent 3.6 |  | GLO | technosphere | steel, low-alloyed
market for sheet rolling, steel | 5.05755526 | kg | ecoinvent 3.6 |  | GLO | technosphere | sheet rolling, steel
market for steel, chromium steel 18/8 | 0.95254404 | kg | ecoinvent 3.6 |  | GLO | technosphere | steel, chromium steel 18/8
market for glass fibre | 0.61234974 | kg | ecoinvent 3.6 |  | GLO | technosphere | glass fibre
Activity | Manufacturing
comment
location | GLO
production amount | 1
unit | pcs
Exchanges
name | amount | unit | database | categories | location | type | reference product | Comment
market group for electricity, high voltage | 52 | kWh | ecoinvent 3.6 |  | CN | technosphere | electricity, high voltage
heat production, natural gas, at boiler modulating <100kW | 358.55 | MJ | ecoinvent 3.6 |  | RoW | technosphere | heat, central or small-scale, natural gas
Activity | Disposal_scen1
comment
location | GLO
production amount | 1
unit | pcs
Exchanges
name | amount | unit | database | categories | location | type | reference product | Comment
treatment of automobile catalyst | 0.000323 | kg | ecoinvent 3.6 |  | RoW | technosphere | platinum
market for platinum | -0.00024548 | kg | ecoinvent 3.6 |  | GLO | technosphere | platinum | 76% recycling rate
treatment of metal part of electronics scrap, in blister-copper, by electrolytic refining | 0 | kg | ecoinvent 3.6 |  | RoW | technosphere | nickel, 99.5%
market for nickel, 99.5% | 0 | kg | ecoinvent 3.6 |  | GLO | technosphere | nickel, 99.5% | 87% recycling rate
Activity | Disposal_scen2
comment
location | GLO
production amount | 1
unit | pcs
Exchanges
name | amount | unit | database | categories | location | type | reference product | Comment
treatment of automobile catalyst | 0.000323 | kg | ecoinvent 3.6 |  | RoW | technosphere | platinum
market for platinum | -0.00011305 | kg | ecoinvent 3.6 |  | GLO | technosphere | platinum | 35% recycling rate
treatment of metal part of electronics scrap, in blister-copper, by electrolytic refining | 0 | kg | ecoinvent 3.6 |  | RoW | technosphere | nickel, 99.5%
market for nickel, 99.5% | 0 | kg | ecoinvent 3.6 |  | GLO | technosphere | nickel, 99.5% | 30% recycling rate
Activity | Disposal_scen3
comment
location | GLO
production amount | 1
unit | pcs
Exchanges
name | amount | unit | database | categories | location | type | reference product | Comment
treatment of automobile catalyst | 0.000323 | kg | ecoinvent 3.6 |  | RoW | technosphere | platinum
market for platinum | 0 | kg | ecoinvent 3.6 |  | GLO | technosphere | platinum | 0% recycling rate
treatment of metal part of electronics scrap, in blister-copper, by electrolytic refining | 0 | kg | ecoinvent 3.6 |  | RoW | technosphere | nickel, 99.5%
market for nickel, 99.5% | 0 | kg | ecoinvent 3.6 |  | GLO | technosphere | nickel, 99.5% | 0% recycling rate
Note on L78: 作者: lanthanum
Note on M78: Fan:
Note on L92: 作者: lanthanum
Note on M92: Fan: